## Combined
Steel Type | Chemical Composition (%) | Heat Treatment | Test Temp (°C) | Phases | YS (MPa) | UTS (MPa) | Hardness (HV) | Elongation (%) | Strain Rate (s⁻¹)
X2CrNiN22-2 | C:0.03, Si:1, Mn:2, P:0.04, S:0.01, N:0.28, Cr:24, Cu:0, Mo:0.45, Ni:2.9, Other:0 | A, HR | 25 | Austenite, Ferrite | 380 | 650-900 |  | 30 | 0.001
X2CrNiMoSi18-5-3 | C:0.03, Si:2, Mn:2, P:0.035, S:0.015, N:0.1, Cr:19, Cu:0, Mo:3, Ni:5.5, Other:0 | A, HR | 25 | - | 400 | 680-900 | 257 | 25 | 0.001
X2CrNiN23-4 | C:0.03, Si:1, Mn:2, P:0.035, S:0.015, N:0.2, Cr:24.5, Cu:0.6, Mo:0.6, Ni:5.5, Other:0 | A, HR | 25 | Austenite, Ferrite | 400 | 600-830 | 257 | 25 | 0.001
X2CrMnNiN21-5-1 | C:0.04, Si:1, Mn:6, P:0.04, S:0.015, N:0.25, Cr:22, Cu:0.8, Mo:0.8, Ni:1.9, Other:0 | A, F | 25 | Austenite, Ferrite | 400 | 650-900 | 248 | 25 | 0.001
X2CrNiMoN22-5-3 | C:0.03, Si:1, Mn:2, P:0.035, S:0.015, N:0.22, Cr:23, Cu:0, Mo:3.5, Ni:6.5, Other:0 | A, HR | 25 | Austenite, Ferrite, Sigma Phase | 450 | 650-880 | 267 | 25 | 0.001
X3CrNiMoN27-5-2 | C:0.05, Si:1, Mn:2, P:0.035, S:0.015, N:0.2, Cr:28, Cu:0, Mo:2, Ni:6.5, Other:0 | A, HR | 25 | Austenite, Ferrite | 450 | 620-680 | 257 | 20 | 0.001
X2CrNiMnMoCuN24-4-3-2 | C:0.03, Si:0.7, Mn:4, P:0.035, S:0.005, N:0.3, Cr:25, Cu:0.8, Mo:2, Ni:4.5, Other:0 | A, F | 25 | - | 450 | 650-900 |  | 25 | 0.001
X2CrNiMoCuN25-6-3 | C:0.03, Si:0.7, Mn:2, P:0.035, S:0.015, N:0.3, Cr:26, Cu:2.5, Mo:4, Ni:8, Other:0 | A, HR | 25 | Austenite, Ferrite | 500 | 700-900 | 229 | 25 | 0.001
X2CrNiMoN25-7-4 | C:0.03, Si:1, Mn:2, P:0.035, S:0.015, N:0.35, Cr:26, Cu:0, Mo:4.5, Ni:8, Other:0 | A, HR | 25 | Austenite, Ferrite, Sigma Phase | 530 | 730-930 | 286 | 25 | 0.001
X2CrNiMoCuWN25-7-4 | C:0.03, Si:1, Mn:1, P:0.035, S:0.015, N:0.3, Cr:26, Cu:1, Mo:4, Ni:8, Other:(W) 1 | A, HR | 25 | Austenite, Ferrite | 530 | 730-930 | 286 | 25 | 0.001
X2CrCuNiN23-2-2 | C:, Si:0.045, Mn:1, P:3, S:0.04, N:0.03, Cr:0.2, Cu:24, Mo:3, Ni:0.5, Other:0 | A, F | 25 | - | 400 | 650-900 |  | 25 | 0.001
X2CrMnNiMoN21-5-3 | C:0.003, Si:1, Mn:6, P:0.035, S:0.03, N:0.2, Cr:21.5, Cu:1, Mo:0.6, Ni:3.5, Other:0 | A, F | 25 | Austenite, Ferrite | 400 | 650-900 |  | 25 | 0.001
X2CrNiMoN29-7-2 | C:0.03, Si:0.5, Mn:1.5, P:0.03, S:0.015, N:0.4, Cr:30, Cu:0.8, Mo:2.6, Ni:7.5, Other:0 | A, HR | 25 | Austenite, Ferrite | 550 | 750-1000 | 305 | 25 | 0.001
X2CrNiMoCoN28-8-5-1 | C:0.03, Si:0.5, Mn:1.5, P:0.035, S:0.01, N:0.5, Cr:29, Cu:1, Mo:5, Ni:9.5, Other:0 | A, HR | 25 | Austenite, Ferrite | 650 | 800-1000 |  | 25 | 0.001

## Mechanical Properties
ISO designation / Steel Grade | Yield_Strength_MPa | UTS_MPa | Hardness_HB | Elongation_% | Test_Temp_deg.C | Strain Rate_s^-1
X2CrNiN22-2 | 380 | 650-900 | - | 30 | 25 | 0.001
X2CrNiMoSi18-5-3 | 400 | 680-900 | 260 | 25 | 25 | 0.001
X2CrNiN23-4 | 400 | 600-830 | 260 | 25 | 25 | 0.001
X2CrMnNiN21-5-1 | 400 | 650-900 | 250 | 25 | 25 | 0.001
X2CrNiMoN22-5-3 | 450 | 650-880 | 270 | 25 | 25 | 0.001
X3CrNiMoN27-5-2 | 450 | 620-680 | 260 | 20 | 25 | 0.001
X2CrNiMnMoCuN24-4-3-2 | 450 | 650-900 | - | 25 | 25 | 0.001
X2CrNiMoCuN25-6-3 | 500 | 700-900 | 230 | 25 | 25 | 0.001
X2CrNiMoN25-7-4 | 530 | 730-930 | 290 | 25 | 25 | 0.001
X2CrNiMoCuWN25-7-4 | 530 | 730-930 | 290 | 25 | 25 | 0.001
X2CrCuNiN23-2-2 | 400 | 650-900 | - | 25 | 25 | 0.001
X2CrMnNiMoN21-5-3 | 400 | 650-900 | - | 25 | 25 | 0.001
X2CrNiMoN29-7-2 | 550 | 750-1000 | 310 | 25 | 25 | 0.001
X2CrNiMoCoN28-8-5-1 | 650 | 800-1000 | - | 25 | 25 | 0.001
X2CrNiCuN23-4 | 400 | 600-850 | - | 20 | 25 | 0.001
X6CrAl13 | 250 | 400 | 160 | 30 | 25 | 0.001
X2CrTi12 | 260 | 410 | 165 | 29 | 25 | 0.001
X2CrNi12 | 270 | 420 | 170 | 28 | 25 | 0.001
X8Cr17 | 290 | 440 | 180 | 26 | 25 | 0.001
X2CrTi18 | 320 | 470 | 195 | 23 | 25 | 0.001
X2CrTiNb18 | 330 | 480 | 200 | 22 | 25 | 0.001
X2CrMoTi18-2 | 340 | 490 | 205 | 21 | 25 | 0.001
X2CrMoNb18 | 350 | 500 | 210 | 20 | 25 | 0.001
AISI 434 | 300 | 450 | 185 | 25 | 25 | 0.001
AISI 429 | 280 | 430 | 165 | 27 | 25 | 0.001
AISI 436 | 310 | 460 | 190 | 24 | 25 | 0.001
AISI 447 | 360 | 510 | 215 | 19 | 25 | 0.001
AISI 448 | 370 | 520 | 250 | 18 | 25 | 0.001
AISI 449 | 380 | 530 | 225 | 17 | 25 | 0.001
AISI 450 | 390 | 540 | 230 | 16 | 25 | 0.001
AISI 451 | 400 | 550 | 235 | 15 | 25 | 0.001
AISI 452 | 410 | 560 | 240 | 14 | 25 | 0.001
AISI 453 | 420 | 570 | 245 | 13 | 25 | 0.001
AISI 454 | 430 | 580 | 250 | 12 | 25 | 0.001
AISI 455 | 440 | 590 | 260 | 11 | 25 | 0.001

## Microstructural Information
ISO designation / Steel Grade | Grain Size | Phases reported | Phase identifi cation
X2CrNiN22-2 | - | Austenite, Ferrite | Duplex Stainless Steel
X2CrNiMoSi18-5-3 | - | - | -
X2CrNiN23-4 | - | Austenite, Ferrite | Duplex Stainless Steel
X2CrMnNiN21-5-1 | - | Austenite, Ferrite | Lean Duplex Stainless Steel
X2CrNiMoN22-5-3 | - | Austenite, Ferrite, Sigma Phase | Duplex Stainless Steel
X3CrNiMoN27-5-2 | - | Austenite, Ferrite | Duplex Stainless Steel
X2CrNiMnMoCuN24-4-3-2 | - | - | -
X2CrNiMoCuN25-6-3 | - | Austenite, Ferrite | Super Duplex Stainless Steel
X2CrNiMoN25-7-4 | - | Austenite, Ferrite, Sigma Phase | Super Duplex Stainless Steel
X2CrNiMoCuWN25-7-4 | - | Austenite, Ferrite | Super Duplex
X2CrCuNiN23-2-2 | - | - | -
X2CrMnNiMoN21-5-3 | - | Austenite, Ferrite | Duplex Stainless Steel
X2CrNiMoN29-7-2 | - | Austenite, Ferrite | Duplex Stainless Steel
X2CrNiMoCoN28-8-5-1 | - | Austenite, Ferrite | Duplex Stainless Steel
X2CrNiCuN23-4 | - | - | -
X6CrAl13 | - | Ferrite | Ferritic Stainless Steel
X2CrTi12 | - | Ferrite | Ferritic Stainless Steel
X2CrNi12 | - | Ferrite | Ferritic Stainless Steel
X8Cr17 | - | Ferrite | Ferritic Stainless Steel
X2CrTi18 | - | Ferrite | Ferritic Stainless Steel
X2CrTiNb18 | - | Ferrite | Ferritic Stainless Steel
X2CrMoTi18-2 | - | Ferrite | Ferritic Stainless Steel
X2CrMoNb18 | - | Ferrite | Ferritic Stainless Steel
AISI 434 | - | Ferrite | Ferritic Stainless Steel
AISI 429 | - | Ferrite | Ferritic Stainless Steel
AISI 436 | - | Ferrite | Ferritic Stainless Steel
AISI 447 | - | Ferrite | Ferritic Stainless Steel
AISI 448 | - | Ferrite | Ferritic Stainless Steel
AISI 449 | - | Ferrite | Ferritic Stainless Steel
AISI 450 | - | Ferrite | Ferritic Stainless Steel
AISI 451 | - | Ferrite | Ferritic Stainless Steel
AISI 452 | - | Ferrite | Ferritic Stainless Steel
AISI 453 | - | Ferrite | Ferritic Stainless Steel
AISI 454 | - | Ferrite | Ferritic Stainless Steel
AISI 455 | - | Ferrite | Ferritic Stainless Steel

## Composition_wt.frac.
ISO designation / Steel Grade | Fe_min | C_max | Si_max | Mn_max | P_max | S_max | N_max | Cr_max | Cu_max | Mo_max | Ni_max | Other
X2CrNiN22-2 | 30.71 | 0.03 | 1 | 2 | 0.04 | 0.01 | 0.28 | 24 | 0 | 0.45 | 2.9 | 0
X2CrNiMoSi18-5-3 | 31.68 | 0.03 | 2 | 2 | 0.035 | 0.015 | 0.1 | 19 | 0 | 3 | 5.5 | 0
X2CrNiN23-4 | 34.48 | 0.03 | 1 | 2 | 0.035 | 0.015 | 0.2 | 24.5 | 0.6 | 0.6 | 5.5 | 0
X2CrMnNiN21-5-1 | 32.845 | 0.04 | 1 | 6 | 0.04 | 0.015 | 0.25 | 22 | 0.8 | 0.8 | 1.9 | 0
X2CrNiMoN22-5-3 | 36.3 | 0.03 | 1 | 2 | 0.035 | 0.015 | 0.22 | 23 | 0 | 3.5 | 6.5 | 0
X3CrNiMoN27-5-2 | 39.8 | 0.05 | 1 | 2 | 0.035 | 0.015 | 0.2 | 28 | 0 | 2 | 6.5 | 0
X2CrNiMnMoCuN24-4-3-2 | 37.37 | 0.03 | 0.7 | 4 | 0.035 | 0.005 | 0.3 | 25 | 0.8 | 2 | 4.5 | 0
X2CrNiMoCuN25-6-3 | 43.58 | 0.03 | 0.7 | 2 | 0.035 | 0.015 | 0.3 | 26 | 2.5 | 4 | 8 | 0
X2CrNiMoN25-7-4 | 41.93 | 0.03 | 1 | 2 | 0.035 | 0.015 | 0.35 | 26 | 0 | 4.5 | 8 | 0
X2CrNiMoCuWN25-7-4 | 41.38 | 0.03 | 1 | 1 | 0.035 | 0.015 | 0.3 | 26 | 1 | 4 | 8 | (W) 1
X2CrCuNiN23-2-2 | 31.815 |  | 0.045 | 1 | 3 | 0.04 | 0.03 | 0.2 | 24 | 3 | 0.5 | 0
X2CrMnNiMoN21-5-3 | 33.868 | 0.003 | 1 | 6 | 0.035 | 0.03 | 0.2 | 21.5 | 1 | 0.6 | 3.5 | 0
X2CrNiMoN29-7-2 | 43.375 | 0.03 | 0.5 | 1.5 | 0.03 | 0.015 | 0.4 | 30 | 0.8 | 2.6 | 7.5 | 0
X2CrNiMoCoN28-8-5-1 | 47.075 | 0.03 | 0.5 | 1.5 | 0.035 | 0.01 | 0.5 | 29 | 1 | 5 | 9.5 | 0
X2CrNiCuN23-4 | 36.38 | 0.03 | 1 | 2 | 0.035 | 0.015 | 0.2 | 24 | 3 | 0.6 | 5.5 | -
X6CrAl13 | 17.215 | 0.8 | 1 | 1 | 0.4 | 0.015 | 0 | 14 | 0 | 0 | 0 | (Al) 0.3
X2CrTi12 | 45976.73 | 0.3 | 1 | 1 | 0.4 | 0.03 | 0 | 2025-11-13 | 0 | 0 | 0 | (Ti) 0.3
X2CrNi12 | 45979.23 | 0.3 | 1 | 1 | 0.4 | 0.03 | 0 | 2025-11-13 | 0 | 0 | 2.5 | 0
X8Cr17 | 21.23 | 0.8 | 1 | 1 | 0.4 | 0.03 | 0 | 18 | 0 | 0 | 0 | 0
X2CrTi18 | 21.73 | 0.3 | 1 | 1 | 0.4 | 0.03 | 0 | 19 | 0 | 0 | 0 | (Ti) 0.3
X2CrTiNb18 | 21.73 | 0.3 | 1 | 1 | 0.4 | 0.03 | 0 | 19 | 0 | 0 | 0 | (Ti) 0.30, (Nb) 0.30
X2CrMoTi18-2 | 23.23 | 0.3 | 1 | 1 | 0.4 | 0.03 | 0 | 19 | 0 | 1.5 | 0 | (Ti) 0.30
X2CrMoNb18 | 23.23 | 0.3 | 1 | 1 | 0.4 | 0.03 | 0 | 19 | 0 | 1.5 | 0 | (Nb) 0.30
AISI 434 | 21.8 | 0.12 | 1 | 1 | 0.4 | 0.03 | 0 | 18 | 0 | 1.25 | 0 | 0
AISI 429 | 18.55 | 0.12 | 1 | 1 | 0.4 | 0.03 | 0 | 16 | 0 | 0 | 0 | 0
AISI 436 | 20.55 | 0.12 | 1 | 1 | 0.4 | 0.03 | 0 | 18 | 0 | 0 | 0 | 0
AISI 447 | 32.55 | 0.12 | 1 | 1 | 0.4 | 0.03 | 0 | 30 | 0 | 0 | 0 | 0
AISI 448 | 32.55 | 0.12 | 1 | 1 | 0.4 | 0.03 | 0 | 30 | 0 | 0 | 0 | 0
AISI 449 | 32.55 | 0.12 | 1 | 1 | 0.4 | 0.03 | 0 | 30 | 0 | 0 | 0 | 0
AISI 450 | 32.55 | 0.12 | 1 | 1 | 0.4 | 0.03 | 0 | 30 | 0 | 0 | 0 | 0
AISI 451 | 32.55 | 0.12 | 1 | 1 | 0.4 | 0.03 | 0 | 30 | 0 | 0 | 0 | 0
AISI 452 | 32.55 | 0.12 | 1 | 1 | 0.4 | 0.03 | 0 | 30 | 0 | 0 | 0 | 0
AISI 453 | 32.55 | 0.12 | 1 | 1 | 0.4 | 0.03 | 0 | 30 | 0 | 0 | 0 | 0
AISI 454 | 32.55 | 0.12 | 1 | 1 | 0.4 | 0.03 | 0 | 30 | 0 | 0 | 0 | 0
AISI 455 | 32.55 | 0.12 | 1 | 1 | 0.4 | 0.03 | 0 | 30 | 0 | 0 | 0 | 0

## Metadata
ISO designation / Steel Grade | EN Number | Source citation | Processing history | Test conditions
X2CrNiN22-2 | 1.4062 | EN 10088-1, EN 10088-3, Wikipedia | A, HR | Std.
X2CrNiMoSi18-5-3 | 1.4424 | EN 10088-1, steelnumber.com, Wikipedia | A, HR | Std.
X2CrNiN23-4 | 1.4362 | EN 10088-1, steelnumber.com, Wikipedia | A, HR | Std.
X2CrMnNiN21-5-1 | 1.4162 | EN 10088-1, steelnumber.com, Wikipedia | A, F | Std.
X2CrNiMoN22-5-3 | 1.4462 | EN 10088-1, steelnumber.com, Wikipedia | A, HR | Std.
X3CrNiMoN27-5-2 | 1.446 | EN 10088-1, steelnumber.com, Wikipedia | A, HR | Std.
X2CrNiMnMoCuN24-4-3-2 | 1.4662 | EN 10088-1, EN 10088-3, Wikipedia | A, F | Std.
X2CrNiMoCuN25-6-3 | 1.4507 | EN 10088-1, steelnumber.com, Wikipedia | A, HR | Std.
X2CrNiMoN25-7-4 | 1.441 | EN 10088-1, steelnumber.com, Wikipedia | A, HR | Std.
X2CrNiMoCuWN25-7-4 | 1.4501 | EN 10088-1, steelnumber.com, Wikipedia | A, HR | Std.
X2CrCuNiN23-2-2 | 1.4669 | EN 10088-1, EN 10088-5, Wikipedia | A, F | Std.
X2CrMnNiMoN21-5-3 |  | EN 10088-1, EN 10088-3, Wikipedia | A, F | Std.
X2CrNiMoN29-7-2 | 1.446 | EN 10088-1, steelnumber.com, Wikipedia | A, HR | Std.
X2CrNiMoCoN28-8-5-1 | 1.4477 | EN 10088-1, EN 10088-5, Wikipedia | A, HR | Std.
X2CrNiCuN23-4 | 1.4658 | EN 10088-1, EN 10088-5, Wikipedia | A | Std.
X6CrAl13 | 1.4002 | EN 10088-1, EN 10088-2 | A, HR | Std.
X2CrTi12 | 1.4512 | EN 10088-1, EN 10088-2 | A, HR | Std.
X2CrNi12 | 1.4003 | EN 10088-1, EN 10088-2 | A, HR | Std.
X8Cr17 | 1.4016 | EN 10088-1, EN 10088-2 | A, HR | Std.
X2CrTi18 | 1.4511 | EN 10088-1, EN 10088-2 | A, HR | Std.
X2CrTiNb18 | 1.4509 | EN 10088-1, EN 10088-2 | A, HR | Std.
X2CrMoTi18-2 | 1.4521 | EN 10088-1, EN 10088-2 | A, HR | Std.
X2CrMoNb18 | 1.4526 | EN 10088-1, EN 10088-2 | A, HR | Std.
AISI 434 | S43400 | ASTM A240, UNS | A, HR | Std.
AISI 429 | S42900 | ASTM A240, UNS | A, HR | Std.
AISI 436 | S43600 | ASTM A240, UNS | A, HR | Std.
AISI 447 | S44700 | ASTM A240, UNS | A, HR | Std.
AISI 448 | S44800 | ASTM A240, UNS | A, HR | Std.
AISI 449 | S44900 | ASTM A240, UNS | A, HR | Std.
AISI 450 | S45000 | ASTM A240, UNS | A, HR | Std.
AISI 451 | S45100 | ASTM A240, UNS | A, HR | Std.
AISI 452 | S45200 | ASTM A240, UNS | A, HR | Std.
AISI 453 | S45300 | ASTM A240, UNS | A, HR | Std.
AISI 454 | S45400 | ASTM A240, UNS | A, HR | Std.
AISI 455 | S45500 | ASTM A240, UNS | A, HR | Std.